## cycle1
T (C) | Css (ppm)
151.9614 | 9.498596
169.1553 | 6.833446
176.8385 | 12.69678
189.7809 | 18.02708
200.705 | 14.29587
214.0558 | 11.63072
229.8318 | 13.22981
244.1936 | 11.09769
256.5299 | 15.09541
268.4632 | 15.89496
280.7998 | 19.09314
291.5179 | 23.09086
303.2466 | 28.68768
304.2548 | 35.08404
318.813 | 45.21161
320.2252 | 52.67403
347.9159 | 93.18432
358.2286 | 99.04765
381.2657 | 142.7561
368.7368 | 118.7698
388.5381 | 161.4122
393.3817 | 183.7994
397.2202 | 193.1275
402.6743 | 207.5193
406.9165 | 218.7129
409.3394 | 227.5079
414.1887 | 237.902
417.2196 | 244.2984
426.3157 | 256.2915
406.8989 | 254.959
398.4041 | 254.1594
390.5155 | 254.6924
381.2129 | 251.4943
373.5267 | 251.7608
367.8637 | 250.6947
366.2404 | 261.3553
351.6878 | 239.7676
349.6694 | 230.9726
318.9485 | 182.7334
315.7172 | 172.6058
309.6571 | 156.3484
303.1904 | 144.3552
286.211 | 121.9679
280.1491 | 109.4417
275.7012 | 105.444
260.1357 | 87.05448
250.2303 | 75.59433
240.7268 | 69.46448
234.0555 | 62.26858
230.8225 | 55.6057
214.4437 | 46.01116
210.8056 | 40.41434
197.4591 | 34.2845
194.4267 | 31.08632
191.3913 | 34.01798
187.1463 | 28.68768
180.4705 | 30.8198
177.6407 | 26.82207
174.4033 | 29.22071
170.3594 | 26.28904
170.3611 | 22.82435
169.7569 | 17.49405

## cycle2
T (C) | Css (ppm)
170.3602 | 24.68995
181.6876 | 23.62389
192.0037 | 22.29132
201.714 | 19.09314
210.8188 | 13.22981
223.5618 | 12.69678
238.1253 | 11.89723
252.0821 | 10.83117
266.038 | 11.63072
278.3738 | 16.6945
290.5056 | 25.22298
295.7606 | 33.21844
298.9979 | 31.08632
312.9445 | 51.07494
322.0411 | 62.00206
326.2885 | 62.26858
338.4133 | 85.18887
349.3266 | 103.8449
355.3947 | 103.5784
368.7326 | 127.5648
373.9828 | 145.4213
381.46 | 159.0135
384.8923 | 171.8063
384.8896 | 177.4031
384.8874 | 181.9338
378.8205 | 179.8017
370.5288 | 177.4031
364.2593 | 175.804
359.002 | 172.6058
353.5424 | 169.4076
351.1136 | 172.6058
346.0594 | 167.542
342.6224 | 164.6104
336.5552 | 163.0113
330.8948 | 156.6149
323.8167 | 154.2163
320.5841 | 146.7538
316.5402 | 143.8222
309.8656 | 143.5557
304.8127 | 135.8267
298.1404 | 130.7629
291.6722 | 121.9679
286.617 | 119.0363
285.6085 | 113.173
285.6116 | 106.7766
285.6142 | 101.4463
286.0218 | 95.04993

## cycle3
T (C) | Css (ppm)
285.6174 | 94.78341
296.3366 | 96.64902
302.4042 | 97.44856
304.8352 | 89.45311
309.8911 | 91.0522
314.1399 | 88.38705
320.0071 | 85.45539
325.6705 | 85.45539
331.1314 | 85.98842
336.3886 | 89.45311
342.0518 | 89.98614
348.1177 | 94.25038
354.5891 | 96.3825
360.2462 | 109.4417
369.9464 | 127.0317
373.9888 | 133.1616
376.4108 | 143.8222
386.7163 | 164.3438
393.5824 | 186.9976
403.6836 | 211.7835
413.3788 | 239.7676
421.2614 | 251.4943
424.9024 | 250.9612
425.1028 | 254.959
424.8987 | 258.6902
425.0989 | 262.9544
418.8327 | 254.6924
410.9457 | 251.7608
403.0555 | 255.7585
398.203 | 251.7608
390.9197 | 255.492
386.0667 | 252.5603
378.1791 | 250.9612
375.139 | 263.754
371.7033 | 257.8906
368.0641 | 254.6924
364.4233 | 254.6924
355.939 | 232.3052
345.0251 | 214.9817
334.1113 | 197.3917
324.2086 | 180.3347
316.9358 | 162.2117
305.4126 | 149.952
298.7437 | 137.9589
292.277 | 125.9657
288.4348 | 124.3666
279.3409 | 107.8426
274.0831 | 105.444
269.8407 | 94.78341
264.9882 | 91.0522
259.9362 | 81.45766
256.295 | 82.2572
245.5808 | 70.26403
232.6434 | 54.53964
229.0032 | 53.47358
217.6812 | 43.34601
215.6613 | 37.74919
201.7073 | 32.95192
196.2481 | 28.95419
187.9569 | 25.4895
178.6542 | 22.29132
175.2173 | 19.09314
169.7565 | 18.29359